## Sheet1
Surrogate | Temperatur [°C] | c_P0 [mg/kg] | D_calc [cm²/s]
Amberonne | 60 | 661 | 1.321941e-10
(B) n-Hexylsalicylate | 20 | 1170 | 1.555676e-08
(B) 2-Ethyhexyl salicylate [mg/kg] | 20 | 979 | 4.037017e-10
(B) 2-Ethyhexyl salicylate [mg/kg] | 40 | 979 | 1.873817e-09
(B) 2-Ethyhexyl salicylate [mg/kg] | 60 | 979 | 7.564633e-09
(B) Amberonne (beta) [mg/kg] | 20 | 661 | 1.321941e-10
(B) Amberonne (beta) [mg/kg] | 40 | 661 | 3.511192e-10
(B) Amberonne (beta) [mg/kg] | 60 | 661 | 1.072267e-09
(B) Benzylsalicylate [mg/kg] | 20 | 1462 | 2.477076e-09
(B) Benzylsalicylate [mg/kg] | 40 | 1462 | 3.274549e-09
(B) Benzylsalicylate [mg/kg] | 60 |  | 1e-12
(B) D-Limonen [mg/kg] | 20 | 820 | 4.037017e-10
(B) D-Limonen [mg/kg] | 40 | 820 | 2.154435e-09
(B) D-Limonen [mg/kg] | 60 | 820 | 1e-08
(B) n-Hexylsalicylate [mg/kg] | 20 | 1170 | 8.111308e-10
(B) n-Hexylsalicylate [mg/kg] | 40 | 1170 | 3.764936e-09
(B) n-Hexylsalicylate [mg/kg] | 60 | 1170 | 1.321941e-08
2-Ethyhexyl salicylate [mg/kg] | 40 | 979 | 6.135907e-12
2-Ethyhexyl salicylate [mg/kg] | 60 | 979 | 1.321941e-10
2-Ethylhexyl Salicylate [mg/kg] | 20 | 979 | 1.321941e-12
Amberonne [mg/kg] | 40 | 661 | 2.477076e-11
Amberonne [mg/kg] | 60 | 661 | 1.321941e-10
Benzyl Salicylate [mg/kg] | 20 | 1462 | 2.31013e-12
Benzylsalicylate [mg/kg] | 40 | 1462 | 2.477076e-11
Benzylsalicylate [mg/kg] | 60 | 1462 | 3.511192e-10
D-Limonen [mg/kg] | 20 | 820 | 3.274549e-11
D-Limonen [mg/kg] | 40 | 820 | 1.072267e-09
D-Limonen [mg/kg] | 60 | 820 | 1.417474e-09
n-Hexyl Salicylate [mg/kg] | 20 | 1170 | 1e-12
n-Hexylsalicylate [mg/kg] | 40 | 1170 | 1.072267e-11
n-Hexylsalicylate [mg/kg] | 60 | 1170 | 1.519911e-10
(B) 2-Ethyhexyl salicylate | 20 | 979 | 4.037017e-10
(B) 2-Ethyhexyl salicylate | 40 | 979 | 1.873817e-09
(B) 2-Ethyhexyl salicylate | 60 | 979 | 7.564633e-09
(B) Amberonne (beta) | 20 | 661 | 1.321941e-10
(B) Amberonne (beta) | 40 | 661 | 3.511192e-10
(B) Amberonne (beta) | 60 | 661 | 1.072267e-09
(B) Benzylsalicylate | 20 | 1462 | 2.477076e-09
(B) Benzylsalicylate | 40 | 1462 | 3.274549e-09
(B) Benzylsalicylate | 60 |  | 1e-12
(B) D-Limonen | 20 | 820 | 4.037017e-10
(B) D-Limonen | 40 | 820 | 2.154435e-09
(B) D-Limonen | 60 | 820 | 1e-08
(B) n-Hexylsalicylate | 20 | 1170 | 8.111308e-10
(B) n-Hexylsalicylate | 40 | 1170 | 3.764936e-09
(B) n-Hexylsalicylate | 60 | 1170 | 1.321941e-08
2-Ethyhexyl salicylate | 40 | 979 | 6.135907e-12
2-Ethyhexyl salicylate | 60 | 979 | 1.321941e-10
2-Ethylhexyl Salicylate | 20 | 979 | 1.321941e-12
Amberonne | 40 | 661 | 2.477076e-11
Amberonne | 60 | 661 | 1.321941e-10
Benzyl Salicylate | 20 | 1462 | 2.31013e-12
Benzylsalicylate | 40 | 1462 | 2.477076e-11
Benzylsalicylate | 60 | 1462 | 3.511192e-10
D-Limonen | 20 | 820 | 3.274549e-11
D-Limonen | 40 | 820 | 1.072267e-09
D-Limonen | 60 | 820 | 1.417474e-09
n-Hexyl Salicylate | 20 | 1170 | 1e-12
n-Hexylsalicylate | 40 | 1170 | 1.072267e-11
n-Hexylsalicylate | 60 | 1170 | 1.519911e-10
(B)2-Ethyhexylsalicylate | 20 | 979 | 4.037017e-10
(B)2-Ethyhexylsalicylate | 40 | 979 | 1.873817e-09
(B)2-Ethyhexylsalicylate | 60 | 979 | 7.564633e-09
(B)Amberonne(beta) | 20 | 661 | 1.321941e-10
(B)Amberonne(beta) | 40 | 661 | 3.511192e-10
(B)Amberonne(beta) | 60 | 661 | 1.072267e-09
(B)Benzylsalicylate | 20 | 1462 | 2.477076e-09
(B)Benzylsalicylate | 40 | 1462 | 3.274549e-09
(B)Benzylsalicylate | 60 |  | 1e-12
(B)D-Limonen | 20 | 820 | 4.037017e-10
(B)D-Limonen | 40 | 820 | 2.154435e-09
(B)D-Limonen | 60 | 820 | 1e-08
(B)n-Hexylsalicylate | 20 | 1170 | 8.111308e-10
(B)n-Hexylsalicylate | 40 | 1170 | 3.764936e-09
(B)n-Hexylsalicylate | 60 | 1170 | 1.321941e-08
2-Ethyhexylsalicylate | 40 | 979 | 6.135907e-12
2-Ethyhexylsalicylate | 60 | 979 | 1.321941e-10
2-EthylhexylSalicylate | 20 | 979 | 1.321941e-12
Amberonne | 40 | 661 | 2.477076e-11
BenzylSalicylate | 20 | 1462 | 2.31013e-12
Benzylsalicylate | 40 | 1462 | 2.477076e-11
Benzylsalicylate | 60 | 1462 | 3.511192e-10
D-Limonen | 20 | 820 | 3.274549e-11
D-Limonen | 40 | 820 | 1.072267e-09
D-Limonen | 60 | 820 | 1.417474e-09
n-HexylSalicylate | 20 | 1170 | 1e-12
n-Hexylsalicylate | 40 | 1170 | 1.072267e-11
n-Hexylsalicylate | 60 | 1170 | 1.519911e-10