## Sheet1
Temperatur [°C] | Zeit [Tage] | Substanz | Messwert [mg/kg]
20 | 7 | D-Limonen [mg/kg] | 5.18089 | 820
20 | 14 | D-Limonen [mg/kg] | 6.118052 | 820
20 | 28 | D-Limonen [mg/kg] | 7.293257 | 820
20 | 7 | (B) D-Limonen [mg/kg] | 14.82532 | 820
20 | 14 | (B) D-Limonen [mg/kg] | 26.87295 | 820
20 | 28 | (B) D-Limonen [mg/kg] | 22.43845 | 820
20 | 7 | n-Hexyl Salicylate [mg/kg] | 0.6778939 | 1170
20 | 14 | n-Hexyl Salicylate [mg/kg] | 0.8821417 | 1170
20 | 28 | n-Hexyl Salicylate [mg/kg] | 2.001561 | 1170
20 | 7 | (B) n-Hexylsalicylate [mg/kg] | 30.39318 | 1170
20 | 14 | (B) n-Hexylsalicylate [mg/kg] | 35.1393 | 1170
20 | 28 | (B) n-Hexylsalicylate [mg/kg] | 57.63957 | 1170
20 | 7 | (B) Amberonne (beta) [mg/kg] | 9.683279 | 661
20 | 14 | (B) Amberonne (beta) [mg/kg] | 10.4 | 661
20 | 28 | (B) Amberonne (beta) [mg/kg] | 10.71493 | 661
20 | 7 | 2-Ethylhexyl Salicylate [mg/kg] | 0.6442198 | 979
20 | 14 | 2-Ethylhexyl Salicylate [mg/kg] | 0.6132865 | 979
20 | 28 | 2-Ethylhexyl Salicylate [mg/kg] | 2.294488 | 979
20 | 7 | (B) 2-Ethyhexyl salicylate [mg/kg] | 21.99586 | 979
20 | 14 | (B) 2-Ethyhexyl salicylate [mg/kg] | 22.4872 | 979
20 | 28 | (B) 2-Ethyhexyl salicylate [mg/kg] | 33.32534 | 979
20 | 28 | Benzyl Salicylate [mg/kg] | 3.677305 | 1462
20 | 7 | (B) Benzylsalicylate [mg/kg] | 87.96398 | 1462
20 | 14 | (B) Benzylsalicylate [mg/kg] | 89.22402 | 1462
20 | 28 | (B) Benzylsalicylate [mg/kg] | 96.02135 | 1462
40 | 7 | D-Limonen [mg/kg] | 39.82462 | 820
40 | 14 | D-Limonen [mg/kg] | 33.64605 | 820
40 | 28 | D-Limonen [mg/kg] | 34.82341 | 820
40 | 7 | (B) D-Limonen [mg/kg] | 34.92326 | 820
40 | 14 | (B) D-Limonen [mg/kg] | 38.56065 | 820
40 | 28 | (B) D-Limonen [mg/kg] | 65.19118 | 820
40 | 7 | n-Hexylsalicylate [mg/kg] | 1.872503 | 1170
40 | 14 | n-Hexylsalicylate [mg/kg] | 4.013758 | 1170
40 | 28 | n-Hexylsalicylate [mg/kg] | 7.238721 | 1170
40 | 7 | (B) n-Hexylsalicylate [mg/kg] | 57.46761 | 1170
40 | 14 | (B) n-Hexylsalicylate [mg/kg] | 85.74266 | 1170
40 | 28 | (B) n-Hexylsalicylate [mg/kg] | 113.4882 | 1170
40 | 7 | Amberonne [mg/kg] | 1.58147 | 661
40 | 14 | Amberonne [mg/kg] | 4.448327 | 661
40 | 28 | Amberonne [mg/kg] | 5.902012 | 661
40 | 7 | (B) Amberonne (beta) [mg/kg] | 14.97311 | 661
40 | 14 | (B) Amberonne (beta) [mg/kg] | 16.049 | 661
40 | 28 | (B) Amberonne (beta) [mg/kg] | 16.91442 | 661
40 | 7 | 2-Ethyhexyl salicylate [mg/kg] | 0.9868399 | 979
40 | 14 | 2-Ethyhexyl salicylate [mg/kg] | 2.303528 | 979
40 | 28 | 2-Ethyhexyl salicylate [mg/kg] | 5.252741 | 979
40 | 7 | (B) 2-Ethyhexyl salicylate [mg/kg] | 37.3759 | 979
40 | 14 | (B) 2-Ethyhexyl salicylate [mg/kg] | 50.78139 | 979
40 | 28 | (B) 2-Ethyhexyl salicylate [mg/kg] | 65.22387 | 979
40 | 7 | Benzylsalicylate [mg/kg] | 1.791729 | 1462
40 | 14 | Benzylsalicylate [mg/kg] | 10.01141 | 1462
40 | 28 | Benzylsalicylate [mg/kg] | 13.42753 | 1462
40 | 7 | (B) Benzylsalicylate [mg/kg] | 92.44648 | 1462
40 | 14 | (B) Benzylsalicylate [mg/kg] | 104.9047 | 1462
40 | 28 | (B) Benzylsalicylate [mg/kg] | 113.5009 | 1462
60 | 7 | D-Limonen [mg/kg] | 24.32334 | 820
60 | 14 | D-Limonen [mg/kg] | 50.78796 | 820
60 | 28 | D-Limonen [mg/kg] | 42.54936 | 820
60 | 7 | (B) D-Limonen [mg/kg] | 61.53289 | 820
60 | 14 | (B) D-Limonen [mg/kg] | 68.49031 | 820
60 | 28 | (B) D-Limonen [mg/kg] | 135.1404 | 820
60 | 7 | n-Hexylsalicylate [mg/kg] | 8.432913 | 1170
60 | 14 | n-Hexylsalicylate [mg/kg] | 21.6539 | 1170
60 | 28 | n-Hexylsalicylate [mg/kg] | 22.37952 | 1170
60 | 7 | (B) n-Hexylsalicylate [mg/kg] | 103.5058 | 1170
60 | 14 | (B) n-Hexylsalicylate [mg/kg] | 145.9884 | 1170
60 | 28 | (B) n-Hexylsalicylate [mg/kg] | 195.1513 | 1170
60 | 7 | Amberonne [mg/kg] | 6.41141 | 661
60 | 14 | Amberonne [mg/kg] | 10.16717 | 661
60 | 28 | Amberonne [mg/kg] | 12.24889 | 661
60 | 7 | (B) Amberonne (beta) [mg/kg] | 22.00627 | 661
60 | 14 | (B) Amberonne (beta) [mg/kg] | 25.64649 | 661
60 | 28 | (B) Amberonne (beta) [mg/kg] | 33.32823 | 661
60 | 7 | 2-Ethyhexyl salicylate [mg/kg] | 5.995877 | 979
60 | 14 | 2-Ethyhexyl salicylate [mg/kg] | 15.98103 | 979
60 | 28 | 2-Ethyhexyl salicylate [mg/kg] | 18.75166 | 979
60 | 7 | (B) 2-Ethyhexyl salicylate [mg/kg] | 65.29903 | 979
60 | 14 | (B) 2-Ethyhexyl salicylate [mg/kg] | 91.84452 | 979
60 | 28 | (B) 2-Ethyhexyl salicylate [mg/kg] | 125.121 | 979
60 | 7 | Benzylsalicylate [mg/kg] | 13.89614 | 1462
60 | 14 | Benzylsalicylate [mg/kg] | 28.36797
60 | 28 | Benzylsalicylate [mg/kg] | 56.25591
60 | 7 | (B) Benzylsalicylate [mg/kg] | 104.7206
60 | 14 | (B) Benzylsalicylate [mg/kg] | 132.7866
60 | 28 | (B) Benzylsalicylate [mg/kg] | 144.01