## Sheet1
Temperatur [°C] | Zeit [Tage] | Substanz | Messwert [mg/kg]
20 | 7 | D-Limonen [mg/kg] | 5.18089
20 | 14 | D-Limonen [mg/kg] | 6.118052
20 | 28 | D-Limonen [mg/kg] | 7.293257
20 | 7 | (B) D-Limonen [mg/kg] | 14.82532
20 | 14 | (B) D-Limonen [mg/kg] | 26.87295
20 | 28 | (B) D-Limonen [mg/kg] | 22.43845
20 | 7 | n-Hexyl Salicylate [mg/kg] | 0.6778939
20 | 14 | n-Hexyl Salicylate [mg/kg] | 0.8821417
20 | 28 | n-Hexyl Salicylate [mg/kg] | 2.001561
20 | 7 | (B) n-Hexylsalicylate [mg/kg] | 30.39318
20 | 14 | (B) n-Hexylsalicylate [mg/kg] | 35.1393
20 | 28 | (B) n-Hexylsalicylate [mg/kg] | 57.63957
20 | 7 | (B) Amberonne (beta) [mg/kg] | 9.683279
20 | 14 | (B) Amberonne (beta) [mg/kg] | 10.4
20 | 28 | (B) Amberonne (beta) [mg/kg] | 10.71493
20 | 7 | 2-Ethylhexyl Salicylate [mg/kg] | 0.6442198
20 | 14 | 2-Ethylhexyl Salicylate [mg/kg] | 0.6132865
20 | 28 | 2-Ethylhexyl Salicylate [mg/kg] | 2.294488
20 | 7 | (B) 2-Ethyhexyl salicylate [mg/kg] | 21.99586
20 | 14 | (B) 2-Ethyhexyl salicylate [mg/kg] | 22.4872
20 | 28 | (B) 2-Ethyhexyl salicylate [mg/kg] | 33.32534
20 | 28 | Benzyl Salicylate [mg/kg] | 3.677305
20 | 7 | (B) Benzylsalicylate [mg/kg] | 87.96398
20 | 14 | (B) Benzylsalicylate [mg/kg] | 89.22402
20 | 28 | (B) Benzylsalicylate [mg/kg] | 96.02135
40 | 7 | D-Limonen [mg/kg] | 39.82462
40 | 14 | D-Limonen [mg/kg] | 33.64605
40 | 28 | D-Limonen [mg/kg] | 34.82341
40 | 7 | (B) D-Limonen [mg/kg] | 34.92326
40 | 14 | (B) D-Limonen [mg/kg] | 38.56065
40 | 28 | (B) D-Limonen [mg/kg] | 65.19118
40 | 7 | n-Hexylsalicylate [mg/kg] | 1.872503
40 | 14 | n-Hexylsalicylate [mg/kg] | 4.013758
40 | 28 | n-Hexylsalicylate [mg/kg] | 7.238721
40 | 7 | (B) n-Hexylsalicylate [mg/kg] | 57.46761
40 | 14 | (B) n-Hexylsalicylate [mg/kg] | 85.74266
40 | 28 | (B) n-Hexylsalicylate [mg/kg] | 113.4882
40 | 7 | Amberonne [mg/kg] | 1.58147
40 | 14 | Amberonne [mg/kg] | 4.448327
40 | 28 | Amberonne [mg/kg] | 5.902012
40 | 7 | (B) Amberonne (beta) [mg/kg] | 14.97311
40 | 14 | (B) Amberonne (beta) [mg/kg] | 16.049
40 | 28 | (B) Amberonne (beta) [mg/kg] | 16.91442
40 | 7 | 2-Ethyhexyl salicylate [mg/kg] | 0.9868399
40 | 14 | 2-Ethyhexyl salicylate [mg/kg] | 2.303528
40 | 28 | 2-Ethyhexyl salicylate [mg/kg] | 5.252741
40 | 7 | (B) 2-Ethyhexyl salicylate [mg/kg] | 37.3759
40 | 14 | (B) 2-Ethyhexyl salicylate [mg/kg] | 50.78139
40 | 28 | (B) 2-Ethyhexyl salicylate [mg/kg] | 65.22387
40 | 7 | Benzylsalicylate [mg/kg] | 1.791729
40 | 14 | Benzylsalicylate [mg/kg] | 10.01141
40 | 28 | Benzylsalicylate [mg/kg] | 13.42753
40 | 7 | (B) Benzylsalicylate [mg/kg] | 92.44648
40 | 14 | (B) Benzylsalicylate [mg/kg] | 104.9047
40 | 28 | (B) Benzylsalicylate [mg/kg] | 113.5009
60 | 7 | D-Limonen [mg/kg] | 24.32334
60 | 14 | D-Limonen [mg/kg] | 50.78796
60 | 28 | D-Limonen [mg/kg] | 42.54936
60 | 7 | (B) D-Limonen [mg/kg] | 61.53289
60 | 14 | (B) D-Limonen [mg/kg] | 68.49031
60 | 28 | (B) D-Limonen [mg/kg] | 135.1404
60 | 7 | n-Hexylsalicylate [mg/kg] | 8.432913
60 | 14 | n-Hexylsalicylate [mg/kg] | 21.6539
60 | 28 | n-Hexylsalicylate [mg/kg] | 22.37952
60 | 7 | (B) n-Hexylsalicylate [mg/kg] | 103.5058
60 | 14 | (B) n-Hexylsalicylate [mg/kg] | 145.9884
60 | 28 | (B) n-Hexylsalicylate [mg/kg] | 195.1513
60 | 7 | Amberonne [mg/kg] | 6.41141
60 | 14 | Amberonne [mg/kg] | 10.16717
60 | 28 | Amberonne [mg/kg] | 12.24889
60 | 7 | (B) Amberonne (beta) [mg/kg] | 22.00627
60 | 14 | (B) Amberonne (beta) [mg/kg] | 25.64649
60 | 28 | (B) Amberonne (beta) [mg/kg] | 33.32823
60 | 7 | 2-Ethyhexyl salicylate [mg/kg] | 5.995877
60 | 14 | 2-Ethyhexyl salicylate [mg/kg] | 15.98103
60 | 28 | 2-Ethyhexyl salicylate [mg/kg] | 18.75166
60 | 7 | (B) 2-Ethyhexyl salicylate [mg/kg] | 65.29903
60 | 14 | (B) 2-Ethyhexyl salicylate [mg/kg] | 91.84452
60 | 28 | (B) 2-Ethyhexyl salicylate [mg/kg] | 125.121
60 | 7 | Benzylsalicylate [mg/kg] | 13.89614
60 | 14 | Benzylsalicylate [mg/kg] | 28.36797
60 | 28 | Benzylsalicylate [mg/kg] | 56.25591
60 | 7 | (B) Benzylsalicylate [mg/kg] | 104.7206
60 | 14 | (B) Benzylsalicylate [mg/kg] | 132.7866
60 | 28 | (B) Benzylsalicylate [mg/kg] | 144.01